## Feuil1
Sample | Group | Na | Mg | Al | Si | K | Ca | Fe
DES1 | Des | 8.27 | 0.45 | 22.65 | 61.64 | 1.1 | 3.03 | 1.74
DES1 | Des | 7.41 | 0.5 | 22.62 | 60.27 | 1.58 | 4.1 | 1.95
DES1 | Des | 8.06 | 0.28 | 22.48 | 60.81 | 0.58 | 5.14 | 1.27
DES1 | Des | 7.93 | 0.37 | 22.91 | 60.77 | 0.63 | 4.59 | 1.55
DES1 | Des | 6.27 | 0.32 | 24.69 | 57.69 | 1 | 7.56 | 1.26
DES1 | Des | 6.45 | 0.21 | 23.55 | 57.79 | 0.99 | 8.21 | 1.3
DES1 | Des | 8.16 | 0.09 | 22.27 | 62.95 | 0.8 | 3.72 | 0.82
DES1 | Des | 6.04 | 0.11 | 22.53 | 58.52 | 0.5 | 10.41 | 0.71
DES1 | Des | 8.44 | 0.07 | 23.43 | 61.5 | 0.43 | 4.67 | 0.38
DES1 | Des | 8.69 | 0.05 | 22.85 | 62.38 | 0.18 | 4.3 | 0.43
DES1 | Des | 7.79 | 0.08 | 23.53 | 61.37 | 0.25 | 5.21 | 0.84
DES1 | Des | 8.66 | 0.08 | 23.41 | 61.09 | 0.35 | 4.54 | 0.6
DES1 | Des | 6.49 | 0.07 | 25.91 | 57.68 | 0.28 | 7.75 | 0.5
DES1 | Des | 8.09 | 0.05 | 22.64 | 64.13 | 0.65 | 3.18 | 0.33
DES1 | Des | 6.46 | 0.13 | 26.05 | 59.96 | 3.2 | 2.55 | 0.58
DES1 | Des | 5.93 | 0.09 | 26.15 | 56.6 | 1.06 | 8.19 | 0.75
DES2 | Des | 7.68 | 0.37 | 24.15 | 60.49 | 1.98 | 3.16 | 0.93
DES2 | Des | 6.01 | 0.29 | 22.39 | 62.36 | 1.55 | 5.53 | 1.02
DES2 | Des | 8.25 | 0.4 | 23.04 | 62.18 | 1.5 | 2.18 | 1.01
DES2 | Des | 6.73 | 0.17 | 25.94 | 58.24 | 1.58 | 5.51 | 0.69
DES2 | Des | 8.41 | 0.13 | 23.63 | 61.43 | 0.64 | 4.32 | 0.41
DES2 | Des | 6.52 | 0.32 | 25.34 | 58.31 | 0.69 | 6.61 | 0.98
DES2 | Des | 6.39 | 0.24 | 25.24 | 58.47 | 0.59 | 7.09 | 0.85
DES2 | Des | 9.42 | 0.22 | 21.79 | 63.51 | 0.6 | 1.96 | 1.17
DES2 | Des | 8.2 | 0.25 | 21.12 | 65.03 | 0.46 | 1.77 | 1.66
DES2 | Des | 8.75 | 0.11 | 21.47 | 65.64 | 0.58 | 1.56 | 0.61
DES2 | Des | 7.85 | 0.27 | 24.07 | 60.52 | 1.73 | 3.23 | 1.07
DES2 | Des | 7.12 | 0.31 | 25 | 59.45 | 2.13 | 3.59 | 1.21
DES2 | Des | 8.82 | 0.24 | 22.8 | 63.14 | 1.4 | 1.67 | 0.95
DES2 | Des | 6.93 | 0.37 | 25.44 | 59.28 | 3.09 | 2.44 | 1.24
DES2 | Des | 7.74 | 0.57 | 22.38 | 62 | 1.09 | 3.67 | 1.3
DES2 | Des | 7.23 | 0.13 | 24.24 | 60.01 | 0.41 | 6.34 | 0.64
DES2 | Des | 7.52 | 0.27 | 24.17 | 60.31 | 0.87 | 4.76 | 0.8
DES2 | Des | 5.56 | 0.34 | 26.89 | 55.45 | 0.47 | 8.83 | 0.94
DES2 | Des | 7.64 | 0.39 | 24.1 | 60.28 | 1.67 | 3.46 | 1.24
DES2 | Des | 8.03 | 0.36 | 23.63 | 61.47 | 2.06 | 2.02 | 1.24
DES2 | Des | 8.06 | 0.44 | 23.46 | 61.19 | 1.73 | 2.54 | 1.36
DES2 | Des | 7.64 | 0.46 | 23.89 | 59.29 | 1.96 | 2.64 | 2.85
DES2 | Des | 7.91 | 0.36 | 23.27 | 60.09 | 1.65 | 3.38 | 2.03
DES2 | Des | 9.94 | 0.59 | 20.38 | 63.92 | 0.3 | 1.82 | 1.83
DES2 | Des | 6.98 | 0.48 | 25.19 | 59.8 | 3.01 | 2.47 | 1.09
DES2 | Des | 6.62 | 0.58 | 25.49 | 59.06 | 3.55 | 2.29 | 1.32
DES2 | Des | 6.83 | 0.73 | 25.07 | 59.44 | 3.56 | 1.76 | 1.36
DES3 | Des | 8.36 | 0.32 | 21.83 | 62.79 | 0.37 | 4.08 | 0.93
DES3 | Des | 7.55 | 0.12 | 23.88 | 60.66 | 0.48 | 5.65 | 0.59
DES3 | Des | 7.08 | 0.08 | 24.56 | 59.62 | 0.4 | 6.44 | 0.62
DES3 | Des | 8.25 | 0.23 | 21.45 | 63.84 | 0.35 | 3.92 | 0.74
DES3 | Des | 8.07 | 0.5 | 22.69 | 62.34 | 1.04 | 3.26 | 0.91
DES3 | Des | 6.64 | 0.06 | 24.89 | 59.5 | 0.52 | 6.73 | 0.62
DES3 | Des | 6.22 | 0.71 | 25.04 | 59.8 | 3.68 | 1.96 | 1.18
DES3 | Des | 8.07 | 0.37 | 22.54 | 62.72 | 1.68 | 2.5 | 1.05
DES3 | Des | 6.97 | 0.06 | 24.79 | 59.32 | 0.2 | 7.03 | 0.52
DES3 | Des | 6.93 | 0.09 | 24.66 | 59.72 | 0.46 | 6.28 | 0.62
DES3 | Des | 7.69 | 0.07 | 23.26 | 61.86 | 0.33 | 5.33 | 0.49
DES3 | Des | 7.44 | 0.08 | 23.74 | 60.7 | 0.35 | 5.84 | 0.67
DES3 | Des | 8.49 | 0.19 | 21.65 | 63.64 | 0.46 | 3.65 | 0.71
DES3 | Des | 7.88 | 0.44 | 22.72 | 61.01 | 0.9 | 4.64 | 1.2
DES3 | Des | 8.57 | 0.3 | 22.04 | 62.3 | 0.32 | 4.04 | 1.07
DES3 | Des | 8.76 | 0.1 | 21.4 | 63.99 | 0.56 | 3.14 | 0.85
DES3 | Des | 8.3 | 0.1 | 22.51 | 62.42 | 0.57 | 4.02 | 0.79
DES3 | Des | 8.48 | 0.05 | 21.45 | 63.93 | 0.46 | 3.67 | 0.97
DES3 | Des | 8.12 | 0.12 | 23.26 | 61.35 | 0.57 | 4.67 | 0.82
DES3 | Des | 7.45 | 0.13 | 24.27 | 59.21 | 0.61 | 5.42 | 1.31
Hop | Hop | 8.96 | 0.13 | 22.05 | 65.52 | 0.39 | 2.62 | 0.17
Hop | Hop | 2.88 | 0.05 | 30.13 | 49.58 | 0.07 | 16.76 | 0.26
Hop | Hop | 4.28 | 0.14 | 29.42 | 50.3 | 0.15 | 15.07 | 0.39
Hop | Hop | 5.89 | 0.32 | 26.85 | 54.1 | 0.19 | 11.52 | 0.76
Hop | Hop | 9.47 | 0.47 | 22.15 | 63.76 | 0.73 | 2.43 | 0.66
Hop | Hop | 7.34 | 0.53 | 24.48 | 58.8 | 0.49 | 7.27 | 0.78
Hop | Hop | 9.68 | 0.57 | 21.69 | 64.03 | 0.61 | 2.25 | 0.72
Hop | Hop | 4.66 | 0.18 | 28.87 | 51.27 | 0.13 | 14.29 | 0.42
Hop | Hop | 1.02 | 0.17 | 33.63 | 43.06 | 0.1 | 21.47 | 0.37
Hop | Hop | 9.36 | 0.12 | 22.07 | 65.29 | 0.08 | 2.78 | 0.2
Hop | Hop | 5.54 | 0.43 | 27.51 | 53.61 | 0.25 | 11.74 | 0.73
Hop | Hop | 9.8 | 0.61 | 21.58 | 64.25 | 0.52 | 2.28 | 0.74
Hop | Hop | 7.64 | 0.46 | 25.79 | 60.49 | 2.83 | 2.01 | 0.5
Hop | Hop | 5.65 | 0.38 | 27.04 | 53.82 | 0.21 | 11.77 | 0.86
Hop | Hop | 6.36 | 0.15 | 26.87 | 55 | 0.17 | 10.87 | 0.37
Hop | Hop | 4.15 | 0.13 | 29.63 | 49.76 | 0.14 | 15.23 | 0.44
Hop | Hop | 9.31 | 0.33 | 22.37 | 63.38 | 0.52 | 3.01 | 0.49
Hop | Hop | 4.34 | 0.15 | 29.35 | 50.29 | 0.16 | 14.88 | 0.47
MGCT | MGCT | 0.89 | 1.03 | 35.48 | 41.53 | 2.09 | 16.97 | 1.37
MGCT | MGCT | 2.06 | 0.34 | 36.53 | 43.11 | 0.87 | 16.04 | 0.66
MGCT | MGCT | 1.01 | 0.59 | 32.81 | 44.83 | 1.88 | 17.57 | 0.87
MGCT | MGCT | 0.27 | 1.44 | 31.51 | 41.09 | 0.24 | 22.96 | 2.3
MGCT | MGCT | 0.2 | 0.34 | 33.52 | 40.85 | 0.14 | 23.47 | 1.27
MGCT | MGCT | 0.3 | 0.5 | 26.94 | 45.92 | 0.45 | 25.02 | 0.61
MGCT | MGCT | 0.58 | 2.21 | 30.59 | 43.12 | 0.64 | 19.15 | 3.39
MGCT | MGCT | 0.73 | 1.09 | 31.29 | 43.89 | 1.26 | 20.17 | 1.18
MGCT | MGCT | 0.42 | 0.54 | 31.04 | 43.15 | 0.57 | 22.66 | 1.29
MGCT | MGCT | 0.8 | 1.09 | 31.89 | 43.68 | 2.25 | 18.99 | 0.93
MGCT | MGCT | 0.8 | 1.3 | 32.35 | 44.1 | 2.51 | 17.4 | 1.08
MGCT | MGCT | 0.68 | 2.09 | 29.79 | 44.52 | 2.39 | 18.42 | 1.62
Rem1 | Rem | 7.21 | 0.05 | 24.49 | 59.98 | 0.28 | 6.29 | 0.36
Rem1 | Rem | 7.28 | 0.13 | 24.48 | 59.81 | 0.27 | 6.13 | 0.48
Rem1 | Rem | 7.19 | 0.11 | 21.75 | 63.87 | 0.22 | 5.05 | 0.48
Rem1 | Rem | 7.36 | 0.08 | 24.42 | 60.06 | 0.4 | 6.04 | 0.48
Rem1 | Rem | 7.44 | 0.05 | 24.45 | 60.1 | 0.17 | 6.13 | 0.47
Rem1 | Rem | 7.64 | 0.41 | 23.46 | 60.07 | 1.22 | 4.08 | 1.58
Rem1 | Rem | 7.59 | 0.2 | 23.84 | 60.23 | 0.18 | 5.76 | 0.76
Rem1 | Rem | 7.21 | 0.1 | 24.08 | 60.49 | 0.5 | 5.74 | 0.55
Rem1 | Rem | 7.28 | 0.08 | 23.76 | 61.14 | 0.24 | 5.94 | 0.38
Rem1 | Rem | 6.9 | 0.15 | 22.68 | 62.77 | 0.35 | 5.58 | 0.51
Rem2 | Rem | 7.34 | 0.05 | 23.63 | 61.23 | 0.71 | 5.71 | 0.28
Rem2 | Rem | 7.25 | 0.07 | 24.28 | 60.37 | 0.37 | 6.15 | 0.22
Rem2 | Rem | 7.26 | 0.13 | 24.63 | 59.3 | 0.24 | 6.57 | 0.6
Rem2 | Rem | 7.14 | 0.18 | 24.71 | 59.35 | 0.19 | 6.69 | 0.58
Rem2 | Rem | 7.47 | 0.01 | 24.69 | 59.54 | 0.18 | 6.46 | 0.24
Rem2 | Rem | 7.06 | 0.05 | 24.1 | 60.19 | 0.74 | 6.16 | 0.25
Rem2 | Rem | 7.16 | 0.13 | 23.82 | 60.63 | 0.23 | 6.14 | 0.48
Rem2 | Rem | 7.03 | 0.31 | 24.23 | 59.49 | 0.56 | 6.21 | 0.88
Rem2 | Rem | 7.19 | 0.39 | 24.09 | 58.14 | 0.21 | 6.6 | 2.01
Rem2 | Rem | 7.19 | 0.2 | 24.25 | 59.88 | 0.33 | 6.35 | 0.46
Rem2 | Rem | 6.94 | 0.17 | 24.02 | 60.07 | 0.66 | 6.4 | 0.57
Rem2 | Rem | 7.32 | 0.16 | 24.45 | 59.52 | 0.37 | 6.39 | 0.63
TOB2-1 | TOB | 1.33 | 0.19 | 31.68 | 43.3 | 0.03 | 21.41 | 1.2
TOB2-1 | TOB | 8.59 | 0.54 | 22.64 | 61.91 | 1.53 | 2.02 | 1.57
TOB2-1 | TOB | 1.11 | 0.19 | 31.6 | 42.56 | 0.04 | 21.81 | 1.34
TOB2-1 | TOB | 0.38 | 0.18 | 32.56 | 40.63 | 0.01 | 23.66 | 1.62
TOB2-1 | TOB | 9.47 | 0.26 | 20.67 | 65.52 | 0.09 | 2.31 | 0.81
TOB2-1 | TOB | 0.33 | 0.22 | 32.86 | 40.58 | 0.01 | 23.56 | 1.15
TOB2-1 | TOB | 0.62 | 0.22 | 32.36 | 41.19 | 0.01 | 23.05 | 1.43
TOB2-1 | TOB | 10.2 | 0.51 | 20.11 | 64.92 | 0.05 | 1.87 | 1.37
TOB2-1 | TOB | 10.07 | 0.32 | 20.37 | 64.97 | 0.01 | 2.18 | 0.89
TOB2-1 | TOB | 0.95 | 0.36 | 31.96 | 42.14 | 0.01 | 21.93 | 1.67
TOB2-1 | TOB | 9.78 | 0.2 | 20.99 | 64.12 | 0.01 | 3.21 | 0.62
TOB2-1 | TOB | 0.98 | 0.23 | 32.37 | 41.94 | 0.01 | 22.25 | 1.17
TOB2-1 | TOB | 0.53 | 0.14 | 32.65 | 41.43 | 0.01 | 23.01 | 1.24
TOB2-1 | TOB | 9.87 | 0.17 | 20.95 | 63.81 | 0.01 | 3.23 | 0.69
TOB2-1 | TOB | 0.6 | 0.36 | 32.05 | 41 | 0.01 | 22.97 | 1.85
TOB2-1 | TOB | 9.15 | 0.31 | 22.35 | 62.39 | 0.55 | 3.58 | 0.78
TOB2-1bis | TOB | 1.79 | 0.38 | 30.37 | 43.55 | 0.03 | 20.54 | 2
TOB2-1bis | TOB | 7.37 | 0.47 | 22.01 | 59.07 | 0.04 | 8.09 | 1.77
TOB2-1bis | TOB | 0.8 | 0.22 | 28.81 | 42.56 | 0.01 | 21.93 | 4.67
TOB2-1bis | TOB | 10.09 | 0.3 | 20.23 | 65.08 | 0.01 | 2.2 | 0.81
TOB2-1bis | TOB | 1.17 | 0.25 | 27.71 | 40.71 | 0.01 | 22.89 | 6.57
TOB2-1bis | TOB | 10.27 | 0.28 | 20.2 | 64.27 | 0.01 | 2.46 | 1.05
TOB2-1bis | TOB | 6.86 | 0.32 | 23.82 | 55.64 | 0.01 | 10.04 | 1.91
TOB2-1bis | TOB | 9.78 | 0.57 | 20.05 | 63.08 | 0.01 | 2.8 | 2.37
TOB2-2 | TOB | 3.48 | 0.27 | 28.47 | 48.72 | 0.15 | 16.64 | 1.32
TOB2-2 | TOB | 2.32 | 1.41 | 34.79 | 52.59 | 2.21 | 3.01 | 2.07
TOB2-2 | TOB | 4.81 | 0.89 | 30.09 | 52.85 | 2.57 | 6.06 | 1.36
TOB2-2 | TOB | 4.59 | 0.56 | 30.25 | 52.04 | 1.84 | 8.75 | 0.87
TOB2-2 | TOB | 1.6 | 0.48 | 30.94 | 44.28 | 0.1 | 20.27 | 1.26
TOB2-2 | TOB | 4.04 | 0.84 | 30.22 | 49.06 | 1.16 | 11.92 | 1.53
TOB2-2 | TOB | 1.48 | 1.03 | 23.05 | 59.71 | 0.85 | 11.01 | 1.7
TOB2-2 | TOB | 6.21 | 0.27 | 28.78 | 53.44 | 0.14 | 9.62 | 0.5
TOB2-2 | TOB | 3.32 | 0.78 | 30.35 | 49.54 | 0.88 | 12.55 | 1.32
TOB2-2 | TOB | 3.38 | 0.97 | 29.39 | 49.17 | 0.92 | 13.07 | 1.69
TOB2-2 | TOB | 1.89 | 0.39 | 30.35 | 45.91 | 0.8 | 18.1 | 1.62
TOB2-2 | TOB | 4.16 | 0.49 | 30.41 | 51.52 | 1.13 | 10.58 | 0.7
TOB2-2 | TOB | 5.25 | 0.91 | 28.09 | 53.66 | 0.98 | 8.36 | 1.41
TOB2-3 | TOB | 3.66 | 0.6 | 30.09 | 48.35 | 0.32 | 15.26 | 1.62
TOB2-3 | TOB | 4.31 | 0.51 | 28.78 | 49.86 | 0.33 | 13.82 | 2.22
TOB2-3 | TOB | 8.3 | 0.14 | 23.95 | 61.65 | 0.1 | 5.14 | 0.62
TOB2-3 | TOB | 4.8 | 2.3 | 26 | 50.09 | 0.09 | 11.08 | 5.48
TOB2-3 | TOB | 5.13 | 0.44 | 28.6 | 53.79 | 1.14 | 9.01 | 1.31
TOB2-3 | TOB | 3.75 | 0.49 | 29.16 | 48.73 | 0.47 | 14.71 | 2.46
TOB2-3 | TOB | 0.63 | 0.28 | 33.5 | 42.14 | 0.03 | 22.2 | 1.13
TOB2-3 | TOB | 0.88 | 0.17 | 33.52 | 42.39 | 0.07 | 21.88 | 0.96
TOB2-3 | TOB | 1.22 | 0.2 | 30.05 | 43.06 | 0.24 | 19.66 | 5.45
VG-CM-1 | VG | 1.34 | 0.21 | 18.83 | 65.03 | 13.61 | 0.37 | 0.5
VG-CM-1 | VG | 5.91 | 0.15 | 27.03 | 57.45 | 0.6 | 8.39 | 0.36
VG-CM-1 | VG | 7.29 | 0.14 | 25.12 | 60.01 | 0.69 | 6.24 | 0.4
VG-CM-1 | VG | 1.43 | 0.12 | 18.98 | 64.93 | 13.64 | 0.41 | 0.33
VG-CM-1 | VG | 0.97 | 0.66 | 17.87 | 64.75 | 13.39 | 1.01 | 1.19
VG-CM-1 | VG | 5.78 | 0.2 | 26.06 | 57.52 | 1.24 | 8.2 | 0.81
VG-CM-1 | VG | 6.69 | 0.32 | 23.27 | 61.65 | 3.04 | 3.98 | 0.81
VG-CM-1 | VG | 7.68 | 0.03 | 23.89 | 62.19 | 0.46 | 5.42 | 0.22
VG-CM-1 | VG | 7.46 | 0.03 | 25.19 | 60.34 | 0.41 | 6.27 | 0.2
VG-CM-1 | VG | 5.71 | 0.01 | 28.09 | 56.18 | 0.3 | 9.38 | 0.24
VG-CM-1 | VG | 1.43 | 0.02 | 19.12 | 65.12 | 13.44 | 0.48 | 0.14
VG-CM-1 | VG | 5.67 | 0.47 | 27.44 | 56.45 | 0.4 | 8.73 | 0.68
VG-CM-1 | VG | 5.51 | 0.23 | 26.83 | 57.51 | 1.41 | 7.93 | 0.43
VG-CM-1 | VG | 1.39 | 0.23 | 18.82 | 65.08 | 13.4 | 0.4 | 0.55
VG-CM-1 | VG | 1.18 | 0.53 | 18.65 | 64.39 | 13.37 | 0.35 | 1.18
VG-CM-1 | VG | 6.86 | 0.15 | 23.17 | 61.97 | 2.38 | 4.94 | 0.38
VG-CM-1 | VG | 1.28 | 0.25 | 18.87 | 64.76 | 13.66 | 0.33 | 0.57
VG-CM-1 | VG | 0.64 | 0.17 | 24.74 | 59.69 | 13.39 | 0.52 | 0.67
VG-CM-1 | VG | 7.13 | 0.09 | 25.06 | 59.69 | 1.08 | 6.44 | 0.39
VG-CM-1 | VG | 5.11 | 0.15 | 26.59 | 58.39 | 4.26 | 4.87 | 0.49
VG-CM-1 | VG | 1.53 | 0.01 | 19.23 | 64.85 | 13.58 | 0.41 | 0.16
VG-CM-1 | VG | 1.24 | 0.26 | 18.88 | 63.87 | 13.47 | 0.78 | 1.34
VG-CM-1 | VG | 1.03 | 0.07 | 18.78 | 65.23 | 14.08 | 0.37 | 0.27
VG-CM-1 | VG | 4.8 | 0.68 | 28.2 | 56.69 | 2.19 | 6.5 | 0.77
VG-CM-1 | VG | 5.58 | 0.33 | 28.05 | 56.19 | 1.06 | 8.3 | 0.42
VG-CM-1 | VG | 1.47 | 0.01 | 19.18 | 64.95 | 13.73 | 0.52 | 0.11
VG-CM-1 | VG | 0.29 | 0.19 | 19.41 | 39.8 | 0.35 | 22.14 | 15.06
VG-CM-1 | VG | 0.4 | 1.39 | 21.62 | 42.1 | 0.16 | 20.05 | 13.4
VG-STM-1 | VG | 6.21 | 0.01 | 27.14 | 57.58 | 0.3 | 8.5 | 0.2
VG-STM-1 | VG | 6.46 | 0.04 | 26.89 | 57.97 | 0.35 | 8.01 | 0.22
VG-STM-1 | VG | 7.33 | 0.63 | 25.1 | 58.13 | 0.74 | 6.12 | 1.66
VG-STM-1 | VG | 5.09 | 0.16 | 28.99 | 54.54 | 0.27 | 10.23 | 0.57
VG-STM-1 | VG | 6.08 | 0.16 | 27.42 | 56.62 | 0.35 | 8.79 | 0.47
VG-STM-1 | VG | 2.51 | 0.29 | 27.49 | 52.55 | 5.19 | 10.03 | 1.81
VG-STM-1 | VG | 4.4 | 0.61 | 29.03 | 52.7 | 0.35 | 11.39 | 1.28
VG-STM-1 | VG | 2.29 | 0.4 | 19.96 | 62.58 | 11.1 | 2.31 | 1.19
VG-STM-1 | VG | 4.49 | 0.02 | 29.67 | 53.76 | 0.23 | 11.42 | 0.35
VG-STM-1 | VG | 4.84 | 0.02 | 29.38 | 54.16 | 0.2 | 11.01 | 0.28
VG-STM-1 | VG | 7.47 | 0.21 | 25.13 | 59.68 | 0.35 | 6.28 | 0.71
VG-STM-1 | VG | 4.74 | 0.38 | 29.03 | 53.48 | 0.14 | 11.1 | 1
VG-STM-1 | VG | 5.02 | 0.21 | 28.75 | 54.42 | 0.27 | 10.6 | 0.63
VG-STM-1 | VG | 4.66 | 0.13 | 28.34 | 55.45 | 0.2 | 10.65 | 0.45
VG-STM-1 | VG | 4.83 | 0.01 | 29.47 | 54.09 | 0.21 | 11.02 | 0.3
VG-STM-1 | VG | 4.74 | 0.02 | 29.68 | 53.9 | 0.16 | 11.15 | 0.29
VG-STM-1 | VG | 5.72 | 0.01 | 28.17 | 56 | 0.21 | 9.51 | 0.28
VG-STM-1 | VG | 0.17 | 0.46 | 16.83 | 38.48 | 0.05 | 23.09 | 11.24